## SA
y=mx+c
x=(y-c)/m | USED EQUATION OF LINE FROM FINAL SURFACE AREA
dowel | dowel | Surface Area | Weight no wax | Weight with wax | Weight of Wax | dowel | Dowel | Diameter_mm | Height_mm | Surface_area_mm2
diameter (mm) | height (mm) | cm2 | g | g | g | ID | A | 25 | 40 | 3632.467
25 | 40 | 3632.467 | 55.254 | 55.434 | 0.18 | A | B | 21 | 58 | 4172.82
21 | 58 | 4172.82 | 52.245 | 52.612 | 0.367 | B | C | 20 | 45 | 3141.593
20 | 45 | 3141.593 | 51.985 | 52.084 | 0.099 | C | D | 14 | 46 | 2177.124
14 | 46 | 2177.124 | 47.987 | 48.167 | 0.18 | D | E | 11 | 47 | 1719.237
11 | 47 | 1719.237 | 44.854 | 45.023 | 0.169 | E | F | 10 | 41 | 1366.593
10 | 41 | 1366.593 | 51.843 | 51.98 | 0.137 | F | G | 6 | 50 | 970.7521
6 | 50 | 970.7521 | 39.832 | 40.0448 | 0.2128 | G | H | 5 | 41 | 663.6614
5 | 41 | 663.6614 | 37.986 | 38.256 | 0.27 | H | I | 4 | 58 | 741.4159
4 | 58 | 741.4159 | 38.567 | 38.798 | 0.231 | I | J | 2 | 50 | 317.3009
2 | 50 | 317.3009 | 36.093 | 36.145 | 0.052 | J | K | 14 | 58 | 2704.911
14 | 58 | 2704.911 | 48.342 | 48.456 | 0.114 | K